## Sheet1
Organic Semiconductor Layer | Fabrication Method | Organic Layer Thickness (nm) | OFET Device Fabrication Details | Source Electrodes | Drain Electrodes | Dielectric Layer | Dielectric Layer Thickness (nm) | Gate Electrode | Device Geometries | Test Atmosphere | On-to-Off Current Ratios (I_on/I_off) | Threshold Voltage | Conduction Type | Mobility (cm²/Vs)
QBNA (5b) | Drop-casting | N/A | Bottom-gate/top-contact (BG/TC) configuration with organic ribbon mask method, temperature: 25 °C (room temperature), air | Gold | Gold | SiO2 | 300 | Silicon Wafer | BG/TC | Air | 10^5−10^6 | 14 V | n-type | 1.6